## Design Planning
Vial ID | Model Design ID | Sulfonating Agent | Analyte | temp | time | Time intervals | [17 empty] | Calculation Check |  | 4CLF |  | water |  | sulfuric acid |  | Sulfonating Agent (volume percent) |  | Analyte (mg analyte / mL agent)
1 | 2 | 89 | 84 | 45 | 49 | 0 | Grouped for LS | [15 empty] | NOTES | Row | Col | uL | mg | uL | mg | uL | mg | target | calculated | target | calculated
2 | 2 | 89 | 84 | 45 | 49 |  | Sulfonating Agent (wt%) | [7 empty] | - Controls highlighted In yellow Temp = 95degC (mid) Time = 300 min (mid) Blank - sulfuric 95 (high) Low Control = analyte 65 (mid) + sulfuric 75 (low) Low Control = analyte 65 (mid) + sulfuric 95 (high) | [7 empty] | - Controls should be slightly changed so that the High Control is at a higher temperature and maybe longer time. | 1 | 1 | 52.169787 | 52.169787 | 76.69921 | 76.69921 | 621.131 | 1142.881 | 89 |  | 84
3 | 2 | 89 | 84 | 45 | 49 |  | 89 | 89 | 89 | 95 | 95 | 95 | 80 | 80 | [9 empty] | 1 | 2 | 63.281143 | 63.281143 | 34.270698 | 34.270698 | 652.44816 | 1200.5046 | 95 |  | 97
4 | 8 | 95 | 97 | 95 | 87 |  | 80 | 90 | 90 | 90 | 75 | 75 | 75 | 82 | [9 empty] | 1 | 3 | 22.692009 | 22.692009 | 145.40341 | 145.40341 | 581.90458 | 1070.7044 | 80 |  | 39
5 | 8 | 95 | 97 | 95 | 87 |  | 82 | 82 | 77 | 77 | 77 | 0 | 75 | 95 | [9 empty] | 1 | 4 | 36.597546 | 36.597546 | 71.276033 | 71.276033 | 642.12642 | 1181.5126 | 90 |  | 57
6 | 8 | 95 | 97 | 95 | 87 |  | 92 | 92 | 92 | 94 | 94 | 94 | 97 | 97 | [9 empty] | 1 | 5 | 41.951853 | 41.951853 | 176.95893 | 176.95893 | 531.08922 | 977.20416 | 75 |  | 79
7 | 7 | 80 | 39 | 95 | 125 |  | 97 | 84 | 84 | 84 | 85 | 85 | 85 | 99 | [9 empty] | 1 | 6 | 36.285258 | 36.285258 | 128.41012 | 128.41012 | 585.30462 | 1076.9605 | 82 |  | 62
8 | 7 | 80 | 39 | 95 | 125 |  | 99 | 99 | 79 | 79 | 79 | 87 | 87 | 87 | [9 empty] | 1 | 7 | 50.118513 | 50.118513 | 160.91885 | 160.91885 | 538.96264 | 991.69126 | 77 |  | 93
9 | 7 | 80 | 39 | 95 | 125 | [18 empty] | 1 | 8 | 0 | 0 | 750 | 750 | 0 | 0 | 0 |  | 0
10 | 11 | 90 | 57 | 145 | 163 |  | Analyte (mg / ml analyte to sulfonating agent) | [16 empty] | 2 | 1 | 48.409729 | 48.409729 | 56.062669 | 56.062669 | 645.5276 | 1187.7708 | 92 |  | 75
11 | 11 | 90 | 57 | 145 | 163 |  | 84 | 84 | 84 | 97 | 97 | 97 | 39 | 39 | [9 empty] | 2 | 2 | 43.811909 | 43.811909 | 42.304897 | 42.304897 | 663.88319 | 1221.5451 | 94 |  | 66
12 | 11 | 90 | 57 | 145 | 163 |  | 39 | 57 | 57 | 57 | 79 | 79 | 79 | 62 | [9 empty] | 2 | 3 | 24.626433 | 24.626433 | 21.690839 | 21.690839 | 703.68273 | 1294.7762 | 97 |  | 35
13 | 13 | 75 | 79 | 145 | 201 |  | 62 | 62 | 93 | 93 | 93 | 65 | 65 | 65 | [9 empty] | 2 | 4 | 29.067979 | 29.067979 | 115.28856 | 115.28856 | 605.64346 | 1114.384 | 84 |  | 48
14 | 13 | 75 | 79 | 145 | 201 |  | 75 | 75 | 75 | 66 | 66 | 66 | 35 | 35 | [9 empty] | 2 | 5 | 42.118924 | 42.118924 | 106.12199 | 106.12199 | 601.75909 | 1107.2367 | 85 |  | 70
15 | 13 | 75 | 79 | 145 | 201 |  | 35 | 48 | 48 | 48 | 70 | 70 | 70 | 53 | [9 empty] | 2 | 6 | 37.390614 | 37.390614 | 7.0555385 | 7.0555385 | 705.55385 | 1298.2191 | 99 |  | 53
16 | 5 | 82 | 62 | 95 | 239 |  | 53 | 53 | 88 | 88 | 88 | 44 | 44 | 44 | [9 empty] | 2 | 7 | 48.750841 | 48.750841 | 147.20692 | 147.20692 | 554.04224 | 1019.4377 | 79 |  | 88
17 | 5 | 82 | 62 | 95 | 239 | [18 empty] | 2 | 8 | 27.651501 | 27.651501 | 93.842454 | 93.842454 | 628.50605 | 1156.4511 | 87 |  | 44
18 | 5 | 82 | 62 | 95 | 239 |  | Temp (degC)
19 | 2 | 77 | 93 | 45 | 277 |  | 45 | 45 | 45 | 95 | 95 | 95 | 95 | 95
20 | 2 | 77 | 93 | 45 | 277 |  | 95 | 145 | 145 | 145 | 145 | 145 | 145 | 95
21 | 2 | 77 | 93 | 45 | 277 |  | 95 | 95 | 45 | 45 | 45 | 95 | 95 | 95
22 | CTR | 0 | 0 | 0 | 300 |  | 95 | 95 | 95 | 145 | 145 | 145 | 145 | 145
23 | CTR | 0 | 0 | 0 | 300 |  | 145 | 45 | 45 | 45 | 45 | 45 | 45 | 45
24 | CTR | 0 | 0 | 0 | 300 |  | 45 | 45 | 145 | 145 | 145 | 95 | 95 | 95
25 | 6 | 92 | 75 | 95 | 315
26 | 6 | 92 | 75 | 95 | 315 |  | Total Reaction Time (h)
27 | 6 | 92 | 75 | 95 | 315 |  | Time Points (min) | [7 empty] | Time Intervals (min) | [7 empty] | - Time Points could not be used with the current Protovol. , - So the Model Design IDs were ordered based on the Time Points, vials added for reproducibility, and the time interval between Time Points was calculated - These Time Intervals were used to control the vial movements and ensure the various Time Points were achieved.
28 | 12 | 94 | 66 | 145 | 353 |  | 49 | 49 | 49 | 87 | 87 | 87 | 125 | 125 | 49 | 49 | 49 | 87 | 87 | 87 | 125 | 125
29 | 12 | 94 | 66 | 145 | 353 |  | 125 | 163 | 163 | 163 | 201 | 201 | 201 | 239 | 125 | 163 | 163 | 163 | 201 | 201 | 201 | 239
30 | 12 | 94 | 66 | 145 | 353 |  | 239 | 239 | 277 | 277 | 277 | 300 | 300 | 300 | 239 | 239 | 277 | 277 | 277 | 300 | 300 | 300
31 | 14 | 97 | 35 | 145 | 391 |  | 315 | 315 | 315 | 353 | 353 | 353 | 391 | 391 | 315 | 315 | 315 | 353 | 353 | 353 | 391 | 391
32 | 14 | 97 | 35 | 145 | 391 |  | 391 | 429 | 429 | 429 | 466 | 466 | 466 | 505 | 391 | 429 | 429 | 429 | 466 | 466 | 466 | 505
33 | 14 | 97 | 35 | 145 | 391 |  | 505 | 505 | 543 | 543 | 543 | 581 | 581 | 581 | 505 | 505 | 543 | 543 | 543 | 581 | 581 | 581
34 | 4 | 84 | 48 | 45 | 429
35 | 4 | 84 | 48 | 45 | 429
36 | 4 | 84 | 48 | 45 | 429
37 | 0 | 85 | 70 | 45 | 466
38 | 0 | 85 | 70 | 45 | 466
39 | 0 | 85 | 70 | 45 | 466
40 | 1 | 99 | 53 | 45 | 505
41 | 1 | 99 | 53 | 45 | 505
42 | 1 | 99 | 53 | 45 | 505
43 | 10 | 79 | 88 | 145 | 543
44 | 10 | 79 | 88 | 145 | 543
45 | 10 | 79 | 88 | 145 | 543
46 | 9 | 87 | 44 | 95 | 581
47 | 9 | 87 | 44 | 95 | 581
48 | 9 | 87 | 44 | 95 | 581
MAX
MIN
AVG

## 2002 Design
DESIGN: 2002
NOTES
Originally THF was going to be the intermediate solvent to keep everything in solution. Initial tests suggested this would work, but when doing some addition tests reactant crashed out of the THF solution when water was added.
This THF plate was removed, and water was added directly to the Preparation Plate, mixed and the contents centrifuged.
Complete reactant concentrations CANNOT be determined at this point.

## 102103 Vial Images
Rep1 | Rep2 | Rep3 | Model Design ID
2
8
7
11
13
5
2
Control Group
6
12
14
4
0
1
10
9