## EXPERIMENT SUMMARY
Design ID | Library IDs | Run Date | Description | Comments
2002 | 102103 102107 | 2024-03-12 | Initial shakedown designed to test general process and get some benchmark data to work with | HPLC preparation resulted in reactant crashing out of solution. This means that only the Product peak can be analyzed for and the HPLC results are only partial results.
2006 | 102119 | 2024-04-02 | Repeat of the initial shakedown test, with better HPLC sample prepration. | HPLC preparation was done by hand this round, but will be incorporated into following runs using automation.

## 2006
Design ID | Library ID | Vial ID | Reagent Ratio (mg/mL reagent/sulfonating agent) | Sulfonating Agent (wt%) | Temperature (degC) | Sample Time (min) | Model Design ID
2006 | 102119 | 1 | 84 | 89 | 45 | 49 | 2
2006 | 102119 | 2 | 84 | 89 | 45 | 49 | 2
2006 | 102119 | 3 | 84 | 89 | 45 | 49 | 2
2006 | 102119 | 4 | 97 | 95 | 95 | 87 | 8
2006 | 102119 | 5 | 97 | 95 | 95 | 87 | 8
2006 | 102119 | 6 | 97 | 95 | 95 | 87 | 8
2006 | 102119 | 7 | 39 | 80 | 95 | 125 | 7
2006 | 102119 | 8 | 39 | 80 | 95 | 125 | 7
2006 | 102119 | 9 | 39 | 80 | 95 | 125 | 7
2006 | 102119 | 10 | 57 | 90 | 145 | 163 | 11
2006 | 102119 | 11 | 57 | 90 | 145 | 163 | 11
2006 | 102119 | 12 | 57 | 90 | 145 | 163 | 11
2006 | 102119 | 13 | 79 | 75 | 145 | 201 | 13
2006 | 102119 | 14 | 79 | 75 | 145 | 201 | 13
2006 | 102119 | 15 | 79 | 75 | 145 | 201 | 13
2006 | 102119 | 16 | 62 | 82 | 95 | 239 | 5
2006 | 102119 | 17 | 62 | 82 | 95 | 239 | 5
2006 | 102119 | 18 | 62 | 82 | 95 | 239 | 5
2006 | 102119 | 19 | 93 | 77 | 45 | 277 | 2
2006 | 102119 | 20 | 93 | 77 | 45 | 277 | 2
2006 | 102119 | 21 | 93 | 77 | 45 | 277 | 2
2006 | 102119 | 22 | 65 | 0 | 25 | 0 | CTR_0
2006 | 102119 | 23 | 65 | 75 | 145 | 300 | CTR_L
2006 | 102119 | 24 | 65 | 95 | 145 | 300 | CTR_H
2006 | 102119 | 25 | 75 | 92 | 95 | 315 | 6
2006 | 102119 | 26 | 75 | 92 | 95 | 315 | 6
2006 | 102119 | 27 | 75 | 92 | 95 | 315 | 6
2006 | 102119 | 28 | 66 | 94 | 145 | 353 | 12
2006 | 102119 | 29 | 66 | 94 | 145 | 353 | 12
2006 | 102119 | 30 | 66 | 94 | 145 | 353 | 12
2006 | 102119 | 31 | 35 | 97 | 145 | 391 | 14
2006 | 102119 | 32 | 35 | 97 | 145 | 391 | 14
2006 | 102119 | 33 | 35 | 97 | 145 | 391 | 14
2006 | 102119 | 34 | 48 | 84 | 45 | 429 | 4
2006 | 102119 | 35 | 48 | 84 | 45 | 429 | 4
2006 | 102119 | 36 | 48 | 84 | 45 | 429 | 4
2006 | 102119 | 37 | 70 | 85 | 45 | 466 | 0
2006 | 102119 | 38 | 70 | 85 | 45 | 466 | 0
2006 | 102119 | 39 | 70 | 85 | 45 | 466 | 0
2006 | 102119 | 40 | 53 | 99 | 45 | 505 | 1
2006 | 102119 | 41 | 53 | 99 | 45 | 505 | 1
2006 | 102119 | 42 | 53 | 99 | 45 | 505 | 1
2006 | 102119 | 43 | 88 | 79 | 145 | 543 | 10
2006 | 102119 | 44 | 88 | 79 | 145 | 543 | 10
2006 | 102119 | 45 | 88 | 79 | 145 | 543 | 10
2006 | 102119 | 46 | 44 | 87 | 95 | 581 | 9
2006 | 102119 | 47 | 44 | 87 | 95 | 581 | 9
2006 | 102119 | 48 | 44 | 87 | 95 | 581 | 9